## Master Datasheet
Material | Chemical / Full Name | Family | Print Difficulty | Heat Resistance | Moisture Sensitivity | Warping Risk | Impact/Toughness | Flexibility | Chemical Resistance | UV Resistance | Fatigue Resistance | Enclosure | Drybox | Hardened Nozzle | Nozzle Temp °C | Bed Temp °C | Cooling | Soluble | Typical Hardware | Best Uses | Avoid / Limitations | Drying / Storage | Strength | Stiffness | Impact Resistance | Layer Adhesion | Dimensional Stability | Abrasion Resistance | Elasticity | Water Resistance | UV / Weather | Heat Resistance Rating | Chemical Resistance Rating | Fatigue Resistance Rating | Flexibility Rating | Beginner Friendly | Outdoor | Mechanical Parts | High Temp | Support Material | Post-Process / Special | Source Family | Notes | Data Confidence | Source Priority | Food Contact (FDA / EU 10/2011) | Medical / Biocompatibility (ISO 10993 / USP Class VI) | Flame Retardancy (UL94 Rating)
PLA | Polylactic Acid | Commodity thermoplastic | Easy | Low | Low–Medium | Low | High | Low | Medium | Low | Low | No | No | No | 190–220 °C | 50–60 °C (Polymaker: unheated bed capable down to 25 °C) | High | No | Brass/standard | Models; prototypes; decorative parts; general-purpose prints | Avoid sustained heat and high-impact structural use | 45–50 °C (4–6h) | 50–65 MPa (High Deviation: Polymaker PolyMax Tough drops to 28.1 MPa for 8x impact resistance) | High | Low | Medium | Low | Low | Low | Good | Poor | Medium | Good | Poor | Low | No | No | No | No | No | No | Simplify3D; Prusa; UltiMaker | Standard commodity PLA. High deviation: Nano-toughened grades (e.g. PolyMax) trade tensile strength for high impact resistance. | High – general material class | Manufacturer TDS > Prusa/Simplify3D/UltiMaker > community profiles | Base resin compliant (depends on colorants/nozzle contamination) | Grade-dependent (Specialty Medical ABS/PA12 grades available with USP Class VI) | UL94 HB (Standard) / UL94 V-0 (Requires specific FR additives, e.g., Polymaker PC-FR)
PLA+ / Pro | Modified PLA | Commodity thermoplastic (PLA Variant) | Easy | Low–Medium | Low–Medium | Medium | High | Medium | Medium | Low | Low | No | No | No | 190–230 °C | 50–60 °C | High | No | Standard | Functional household parts; tougher prototypes | High-temperature parts; assume no universal PLA+ specification | 50 °C (4–6h) | 55–70 MPa (High Deviation: Polymaker PolyPro drops to 42 MPa) | High | Medium | Medium | Low | Medium | Low | Good | Poor | Medium | Good | Poor | Low | No | No | No | No | No | No | Manufacturer-specific | Modified PLA blends vary in toughness and heat deflection by manufacturer formulation. | Medium–High (Requires exact product grade TDS) | Manufacturer TDS (Polymaker/3DXTECH/Solvay/Bambu) > Filament2Print / ScienceDirect > Guide sources | Uncertified / Standard Commercial | Uncertified / Standard Commercial | Uncertified / Standard Commercial
PETG | Polyethylene Terephthalate Glycol | Commodity thermoplastic (Copolyester) | Easy–Medium | Medium | Medium | Medium | High | Medium | High | Low | Medium | No | No | No | 220–250 °C | 70–80 °C | Medium | No | Brass/standard | Functional parts; brackets; containers; prototypes | Very high heat; fine-detail parts where stringing is unacceptable | 60–65 °C (4–6h) | 45–55 MPa | High | Medium | High | Medium | Medium | Medium | Good | Good | Good | Good | Medium | Medium | No | No | No | No | No | No | Simplify3D; Prusa; UltiMaker | High brand consistency across basic PETG formulations. | High – general material class | Manufacturer TDS > Prusa/Simplify3D/UltiMaker > community profiles | Base resin compliant (depends on colorants/nozzle contamination) | Grade-dependent (Specialty Medical ABS/PA12 grades available with USP Class VI) | UL94 HB (Standard) / UL94 V-0 (Requires specific FR additives, e.g., Polymaker PC-FR)
ABS | Acrylonitrile Butadiene Styrene | Engineering thermoplastic (Styrenic) | Medium–Hard | Medium–High | Medium | High | Medium | Medium | High | Medium | Medium | Recommended | No | No | 230–255 °C | 95–110 °C | Low | No | All-metal preferred; standard/hardened if filled | Automotive parts; enclosures; functional parts | Large un-enclosed prints; poorly ventilated spaces | 70–80 °C (4–6h) | 35–45 MPa (High Deviation: 3DXTECH CarbonX ABS+CF increases to 58 MPa) | Medium | High | Medium | High | High | Medium | Good | Medium | High | Good | Medium | Medium | No | No | No | Yes | No | No | Simplify3D; Prusa; UltiMaker | High shrinkage rate; carbon-fiber reinforced variants (e.g. 3DXTECH) eliminate warping and increase stiffness. | High – general material class | Manufacturer TDS > Prusa/Simplify3D/UltiMaker > community profiles | Grade-dependent (requires certified virgin natural resin) | Grade-dependent (Specialty Medical ABS/PA12 grades available with USP Class VI) | UL94 HB (Standard) / UL94 V-0 (Requires specific FR additives, e.g., Polymaker PC-FR)
ABS+ | Modified ABS | Engineering thermoplastic (Styrenic Variant) | Medium | Medium–High | Medium | High | Medium | Medium | High | Medium | Medium | Recommended | No | No | Manufacturer-specific | Manufacturer-specific | Low | No | Product-specific | Functional parts; enclosures | Outdoor UV without suitable grade | Product-specific | Medium | Medium | High | Medium | High | High | Medium | Good | Medium | High | Good | Medium | Medium | No | No | No | Yes | No | No | Manufacturer-specific | Not standardized; Product-level TDS strictly required (properties like HDT, strength & drying depend on specific grade/reinforcement, e.g. Polymaker/3DXTECH/Bambu/Solvay). | Medium–High (Requires exact product grade TDS) | Manufacturer TDS (Polymaker/3DXTECH/Solvay/Bambu) > Filament2Print / ScienceDirect > Guide sources | Uncertified / Standard Commercial | Uncertified / Standard Commercial | Uncertified / Standard Commercial
APLA | Manufacturer/product-specific designation | Commodity thermoplastic (PLA Variant) | Unknown | Unknown | Unknown | Unknown | Unknown | Unknown | Unknown | Unknown | Unknown | Verify | Verify | Verify | Manufacturer-specific | Manufacturer-specific | Manufacturer-specific | Verify | Verify | Only use applications supported by product TDS | Do not infer properties from the name alone | Manufacturer-specific | Unknown | Unknown | Unknown | Unknown | Unknown | Unknown | Unknown | Verify | Verify | Verify | Verify | Verify | Verify | Verify | Verify | Verify | Verify | Verify | Verify | Product TDS required | Designation is not sufficiently standardized | Low – manufacturer/product TDS required | Manufacturer TDS first; guide sources second | Uncertified / Standard Commercial | Uncertified / Standard Commercial | Uncertified / Standard Commercial
ASA | Acrylonitrile Styrene Acrylate | Engineering thermoplastic (Styrenic) | Medium–Hard | High | Medium | High | Medium | Medium | High | High | Medium | Recommended | No | No | 240–260 °C | 90–110 °C | Low | No | Standard; hardened if filled | Outdoor parts; automotive; UV-exposed components | Un-enclosed large parts; poorly ventilated spaces | 70–80 °C (4–6h) | 40–50 MPa | Medium | High | High | High | High | Medium | Good | High | High | Good | High | Medium | No | No | No | Yes | No | No | Simplify3D; Prusa; UltiMaker | Excellent UV/weather stability; properties remain consistent across brands. | High – general material class | Manufacturer TDS > Prusa/Simplify3D/UltiMaker > community profiles | Uncertified / Standard Commercial | Uncertified / Standard Commercial | UL94 HB (Standard) / UL94 V-0 (Requires specific FR additives, e.g., Polymaker PC-FR)
ASA+ | Modified ASA | Engineering thermoplastic (Styrenic Variant) | Medium–Hard | High | Medium | High | Medium | Medium | High | High | Medium | Recommended | No | No | Manufacturer-specific | Manufacturer-specific | Low | No | Product-specific | Outdoor functional parts | Assume only product-specific UV/weather claims | Product-specific | Medium | Medium | High | High | High | High | Medium | Good | High | High | Good | High | Medium | No | No | No | Yes | No | No | Manufacturer-specific | Not standardized; Product-level TDS strictly required (properties like HDT, strength & drying depend on specific grade/reinforcement, e.g. Polymaker/3DXTECH/Bambu/Solvay). | Medium–High (Requires exact product grade TDS) | Manufacturer TDS (Polymaker/3DXTECH/Solvay/Bambu) > Filament2Print / ScienceDirect > Guide sources | Uncertified / Standard Commercial | Uncertified / Standard Commercial | Uncertified / Standard Commercial
BVOH | Butenediol vinyl alcohol copolymer | Commodity support material | Hard | Low | High | Low | Medium | Low | Low | Low | Low | No | Yes | No | Product-specific | Product-specific | Medium–High | No | Standard | Dissolvable supports; complex multi-material prints | Standalone hot/wet applications | Very high moisture sensitivity; dry storage | Low | Medium | Low | Low | Low | Low | Low | Good | Good | Poor | Good | Poor | Low | No | Yes | No | No | Yes | Yes | Prusa; manufacturer TDS | Support material; exact settings are product-specific | High – general material class | Manufacturer TDS > Prusa/Simplify3D/UltiMaker > community profiles | Uncertified / Standard Commercial | Uncertified / Standard Commercial | Uncertified / Standard Commercial
CoPA | Copolyamide | Engineering polyamide (Copolyamide) | Hard | High | High | High | High | Medium | High | Medium | Medium | Recommended | Yes | No | Product-specific | Product-specific | Low–Medium | No | Hardened if filled | Engineering/mechanical parts | Un-dried printing; high humidity storage | Dry thoroughly and store sealed | High | Medium | High | High | High | High | Medium | Good | Good | High | Good | High | High | No | No | No | Yes | No | No | Manufacturer TDS; Prusa nylon guidance | Exact formulation varies; Product-level TDS strictly required (properties like HDT, strength & drying depend on specific grade/reinforcement, e.g. Polymaker/3DXTECH/Bambu/Solvay). | Medium–High (Requires exact product grade TDS) | Manufacturer TDS (Polymaker/3DXTECH/Solvay/Bambu) > Filament2Print / ScienceDirect > Guide sources | Uncertified / Standard Commercial | Uncertified / Standard Commercial | Uncertified / Standard Commercial
CPE | Copolyester | Engineering copolyester | Medium | Medium | Medium–High | Medium | High | Medium | High | Medium | Medium | No | Yes | No | 275 | 90–110 | Medium | No | Standard | Chemical-resistant prototypes; functional parts | High-temperature engineering without grade-specific data | Drybox recommended by Prusa | Medium | High | Medium | High | High | Medium | Medium | Good | Good | Good | Good | High | Medium | No | No | No | No | No | No | Prusa; Simplify3D | Prusa lists drybox for CPE | High – general material class | Manufacturer TDS > Prusa/Simplify3D/UltiMaker > community profiles | Uncertified / Standard Commercial | Uncertified / Standard Commercial | Uncertified / Standard Commercial
HIPS | High Impact Polystyrene | Engineering support material | Medium | Medium | Medium | Medium | High | Medium | Medium | Medium | Medium | Recommended | No | No | 225–255 | 100–110 | Low | Yes (d-limonene) | Standard | ABS support; lightweight parts | Large un-enclosed prints | Normal storage | Medium | Medium | High | Medium | High | Medium | Medium | Good | Medium | Medium | Good | Medium | Medium | No | No | No | Yes | Yes | No | Simplify3D; Prusa | Common dissolvable support for ABS | High – general material class | Manufacturer TDS > Prusa/Simplify3D/UltiMaker > community profiles | Uncertified / Standard Commercial | Uncertified / Standard Commercial | Uncertified / Standard Commercial
HT-PLA | High-temperature PLA | Commodity thermoplastic (PLA Variant) | Easy–Medium | Medium | Low–Medium | Medium | High | Medium | Medium | Low | Medium | No | No | No | Manufacturer-specific | Manufacturer-specific | Medium–High | No | Product-specific | Functional PLA parts with more heat resistance | Assuming standard PLA heat resistance | Product-specific | Medium | High | Medium | Medium | Medium | Medium | Low | Good | Medium | Medium | Good | Medium | Low | No | No | No | No | No | No | Manufacturer TDS; Prusa HT | Exact formulation controls performance | Medium – formulation dependent | Manufacturer TDS first; guide sources second | Uncertified / Standard Commercial | Uncertified / Standard Commercial | Uncertified / Standard Commercial
MABS | Modified ABS | Engineering thermoplastic (Styrenic Variant) | Medium–Hard | Medium–High | Medium | High | Medium | Medium | High | Medium | Medium | Recommended | No | No | Manufacturer-specific | Manufacturer-specific | Low | No | Product-specific | Functional parts; enclosures | Outdoor UV without weather-resistant grade | Product-specific | Medium | Medium | High | Medium | High | High | Medium | Good | Medium | High | Good | Medium | Medium | No | No | No | Yes | No | No | Manufacturer TDS | Exact blend varies | Medium – formulation dependent | Manufacturer TDS first; guide sources second | Uncertified / Standard Commercial | Uncertified / Standard Commercial | Uncertified / Standard Commercial
PA (Nylon) | Polyamide | Engineering polyamide | Hard | High | High | High | High | High | High | Medium | Medium | Recommended | Yes | No | 240–270 °C (High Deviation: Carbon-reinforced PA6/PAHT up to 280–300 °C) | 70–90 °C (High Deviation: Polymaker PA6-CF requires only 25–50 °C bed) | Low–Medium | No | Hardened if filled | Gears; hinges; wear parts; mechanical components | Wet filament; low-temperature decorative parts | 75–80 °C (8–12h) (High Deviation: Polymaker PA6-CF requires aggressive 100 °C drying) | 50–70 MPa (Unfilled) (High Deviation: Polymaker PA6-CF & Bambu PAHT-CF reach 102–105 MPa) | Medium | High | High | High | High | Medium | Good | Good | High | Good | High | High | No | No | No | Yes | No | No | Simplify3D; Prusa; UltiMaker | Unfilled Nylon requires high drying/bed temps; CF-reinforced grades significantly alter printing requirements and mechanical limits. | High – general material class | Manufacturer TDS > Prusa/Simplify3D/UltiMaker > community profiles | Grade-dependent (requires certified virgin natural resin) | Uncertified / Standard Commercial | Uncertified / Standard Commercial
PA12 | Polyamide 12 | Engineering polyamide (PA12) | Hard | High | High | High | High | High | High | Medium | Medium | Recommended | Yes | No | 240–270 °C | 60–80 °C | Low–Medium | No | Hardened if filled | Engineering parts; dimensional/mechanical components | Uncontrolled moisture; extreme temperature without grade data | 75–80 °C (6–8h) | 45–60 MPa (Unfilled) (High Deviation: Polymaker PA12-CF reaches 86.8 MPa) | Medium | High | High | High | High | Medium | Good | Good | High | Good | High | High | No | No | No | Yes | No | No | Manufacturer TDS; nylon guidance | Lower moisture absorption than PA6; high dimensional stability. | Medium–High (Requires exact product grade TDS) | Manufacturer TDS (Polymaker/3DXTECH/Solvay/Bambu) > Filament2Print / ScienceDirect > Guide sources | Uncertified / Standard Commercial | Grade-dependent (Specialty Medical ABS/PA12 grades available with USP Class VI) | Uncertified / Standard Commercial
PA6 | Polyamide 6 | Engineering polyamide (PA6) | Very Hard | Very High | Very High | Very High | High | High | High | Medium | Medium | Recommended | Yes | No | 250–280 °C (High Deviation: Polymaker PA6-GF/CF requires 280–300 °C) | 70–90 °C (High Deviation: Polymaker PA6-CF requires 25–50 °C bed) | Low–Medium | No | Hardened if filled | High-performance mechanical parts | Wet filament; uncontrolled chamber conditions | 80–90 °C (8–12h) (High Deviation: Polymaker PA6-CF requires 100 °C for 8h) | 60–85 MPa (Unfilled) (High Deviation: Polymaker PA6-CF reaches 105 MPa) | Medium | High | High | High | High | Medium | Good | Good | Very High | Good | High | Very High | No | No | No | Yes | No | No | Manufacturer TDS | Highly hygroscopic. Fiber-filled variants shift nozzle printing temperatures and bed adhesion needs. | Medium–High (Requires exact product grade TDS) | Manufacturer TDS (Polymaker/3DXTECH/Solvay/Bambu) > Filament2Print / ScienceDirect > Guide sources | Grade-dependent (requires certified virgin natural resin) | Uncertified / Standard Commercial | Uncertified / Standard Commercial
PA612 | Polyamide 6/12 | Engineering polyamide (PA612) | Hard | High | High | High | High | High | High | Medium | Medium | Recommended | Yes | No | Product-specific | Product-specific | Low–Medium | No | Hardened if filled | Engineering/mechanical parts | Uncontrolled humidity | Dry and sealed | High | Medium | High | High | High | High | Medium | Good | Good | High | Good | High | High | No | No | No | Yes | No | No | Manufacturer TDS | Properties depend on formulation; Product-level TDS strictly required (properties like HDT, strength & drying depend on specific grade/reinforcement, e.g. Polymaker/3DXTECH/Bambu/Solvay). | Medium–High (Requires exact product grade TDS) | Manufacturer TDS (Polymaker/3DXTECH/Solvay/Bambu) > Filament2Print / ScienceDirect > Guide sources | Uncertified / Standard Commercial | Uncertified / Standard Commercial | Uncertified / Standard Commercial
PAHT | High-temperature polyamide | Engineering nylon | Very Hard | Very High | High | Very High | High | High | Very High | Medium | Medium | Recommended | Yes | No | 260–300 (example grade) | 90–100 (example grade) | Low–Medium | No | Hardened | High-temperature mechanical parts | Low-temp printer; wet filament | Dry thoroughly; drybox | Very High | Medium | Very High | High | Very High | High | Medium | Good | Good | Very High | Good | High | Very High | No | No | No | Yes | No | No | Bambu guide; manufacturer TDS | Bambu guide shows 260–300 °C class engineering materials | Medium – formulation dependent | Manufacturer TDS first; guide sources second | Uncertified / Standard Commercial | Uncertified / Standard Commercial | Uncertified / Standard Commercial
PBT | Polybutylene Terephthalate | Engineering polyester | Hard | High | Medium | High | High | Medium | High | Medium | Medium | Recommended | No | No | Product-specific | Product-specific | Medium | No | Product-specific | Electrical/mechanical engineering parts | Unverified commodity settings | Product-specific | High | Medium | High | High | High | High | Medium | Good | Good | High | Good | High | Medium | No | No | No | Yes | No | No | Manufacturer TDS | Specialized FDM material | Medium – formulation dependent | Manufacturer TDS first; guide sources second | Uncertified / Standard Commercial | Uncertified / Standard Commercial | Uncertified / Standard Commercial
PC | Polycarbonate | Engineering thermoplastic (Polycarbonate) | Hard | Very High | High | High | High | Medium | Very High | Medium | Medium | Recommended | Yes | No | 260–310 | 90–115 | Low–Medium | No | All-metal; hardened if filled | Structural parts; high-impact; heat-resistant components | Low-temp printers; unheated enclosure for large parts | Dry before printing | Very High | Medium | Very High | High | Very High | High | Medium | Good | Good | Very High | Good | High | Very High | No | No | No | Yes | No | No | Simplify3D; Prusa; UltiMaker | High moisture sensitivity | High – general material class | Manufacturer TDS > Prusa/Simplify3D/UltiMaker > community profiles | Grade-dependent (requires certified virgin natural resin) | Uncertified / Standard Commercial | UL94 HB (Standard) / UL94 V-0 (Requires specific FR additives, e.g., Polymaker PC-FR)
PC-ABS | Polycarbonate + ABS blend | Engineering thermoplastic blend (PC/ABS) | Hard | High | High | High | High | Medium | High | Medium | Medium | Recommended | Yes | No | Product-specific | Product-specific | Low–Medium | No | Product-specific | Automotive; enclosures; functional engineering parts | Uncontrolled chamber conditions | Drying/storage per manufacturer | High | Medium | High | High | High | High | Medium | Good | Good | High | Good | High | High | No | No | No | Yes | No | No | Manufacturer TDS; UltiMaker | Blend balances PC and ABS characteristics; Product-level TDS strictly required (properties like HDT, strength & drying depend on specific grade/reinforcement, e.g. Polymaker/3DXTECH/Bambu/Solvay). | Medium–High (Requires exact product grade TDS) | Manufacturer TDS (Polymaker/3DXTECH/Solvay/Bambu) > Filament2Print / ScienceDirect > Guide sources | Uncertified / Standard Commercial | Uncertified / Standard Commercial | UL94 HB (Standard) / UL94 V-0 (Requires specific FR additives, e.g., Polymaker PC-FR)
PC-PBT | Polycarbonate + PBT blend | Engineering thermoplastic blend (PC/PBT) | Hard | High | Medium–High | High | High | Medium | High | Medium | Medium | Recommended | Yes | No | Product-specific | Product-specific | Low–Medium | No | Product-specific | Tough/chemical-resistant engineering parts | Generic PC settings without TDS | Drying/storage per manufacturer | High | Medium | High | High | High | High | Medium | Good | Good | High | Good | High | High | No | No | No | Yes | No | No | Manufacturer TDS | Blend-specific; Product-level TDS strictly required (properties like HDT, strength & drying depend on specific grade/reinforcement, e.g. Polymaker/3DXTECH/Bambu/Solvay). | Medium–High (Requires exact product grade TDS) | Manufacturer TDS (Polymaker/3DXTECH/Solvay/Bambu) > Filament2Print / ScienceDirect > Guide sources | Uncertified / Standard Commercial | Uncertified / Standard Commercial | Uncertified / Standard Commercial
PCL | Polycaprolactone | Commodity low-temp polymer | Medium | Very Low | Low | Low | High | Low | Low | Low | Low | No | No | No | Product-specific | Product-specific | Medium | No | Standard | Low-temperature forming; specialty applications | Heat-exposed parts | Normal storage unless product specifies otherwise | Low | Medium | Low | Low | Low | Low | Low | Good | Medium | Low | Good | Poor | Low | No | No | No | No | No | No | Manufacturer TDS | Very low melting/softening range; not mainstream engineering FFF | High – general material class | Manufacturer TDS > Prusa/Simplify3D/UltiMaker > community profiles | Uncertified / Standard Commercial | Uncertified / Standard Commercial | Uncertified / Standard Commercial
PCTG | Polyethylene terephthalate glycol-modified | Commodity thermoplastic (Copolyester) | Easy–Medium | Medium | Medium | Medium | High | Medium | High | Low | Medium | No | No | No | Product-specific | Product-specific | Medium | No | Standard | Tough functional parts; transparent parts | High-temperature engineering | Drying per product | Medium | High | Medium | High | Medium | Medium | Medium | Good | Good | Good | Good | Medium | Medium | No | No | No | No | No | No | Manufacturer TDS | Product formulations vary | Medium – formulation dependent | Manufacturer TDS first; guide sources second | Base resin compliant (depends on colorants/nozzle contamination) | Uncertified / Standard Commercial | Uncertified / Standard Commercial
PE | Polyethylene | Engineering polyolefin | Hard | Medium–High | Low | High | High | Low | High | High | Medium | Recommended | No | No | Product-specific | Product-specific | Low–Medium | No | Product-specific | Specialty chemical-resistant parts | Generic FDM assumptions | Product-specific | Medium | High | Medium | High | High | Medium | High | Good | High | Medium | Good | High | High | No | No | No | Yes | No | No | Manufacturer TDS | Very broad PE family | Medium – formulation dependent | Manufacturer TDS first; guide sources second | Base resin compliant (depends on colorants/nozzle contamination) | Uncertified / Standard Commercial | Uncertified / Standard Commercial
PEBA | Polyether block amide | Engineering elastomer | Hard | Medium–High | Low–Medium | High | High | High | High | Medium | Medium | Usually no | No | No | Product-specific | Product-specific | Low–Medium | No | Product-specific | Flexible engineering parts; dynamic components | Generic TPU assumptions | Product-specific | High | Medium | High | High | High | High | Medium | Good | Good | High | Good | High | High | No | No | No | No | No | No | Manufacturer TDS | Specialty elastomer | Medium – formulation dependent | Manufacturer TDS first; guide sources second | Uncertified / Standard Commercial | Uncertified / Standard Commercial | Uncertified / Standard Commercial
PEEK | Polyether ether ketone | High-performance PAEK (PEEK) | Extreme | Extreme | Medium | Very High | High | High | Very High | Medium | High | Heated chamber required | Yes | No | 380–420 °C | 120–150 °C | Low–Medium | No | Hardened/high-temp | Aerospace; medical; industrial; high-temp mechanical parts | Desktop printers without high-temp chamber/hotend | 120–130 °C (4–8h) | 90–100 MPa (Isotropic) (High Deviation: Solvay reports printed vertical Z-layer strength drops to 45–55 MPa) | High | Extreme | High | Extreme | Very High | Medium | Excellent | Excellent | Extreme | Excellent | Excellent | Extreme | No | No | No | Yes | No | No | UltiMaker; manufacturer TDS | High Deviation: Anisotropy causes 40–50% strength drop on the vertical Z-axis relative to XY. | Medium–High (Requires exact product grade TDS) | Manufacturer TDS (Polymaker/3DXTECH/Solvay/Bambu) > Filament2Print / ScienceDirect > Guide sources | Grade-dependent (requires certified virgin natural resin) | Grade-dependent (Medical grades like KetaSpire PEEK / ULTEM 1010 pass ISO 10993 / USP Class VI) | Inherent UL94 V-0 (Self-extinguishing)
PEI | Polyetherimide | High-performance polyetherimide (PEI / ULTEM™) | Extreme | Extreme | Medium | Very High | High | Medium | Very High | High | High | Heated chamber required | Yes | No | 370–400 °C (High Deviation: 3DXTECH ULTEM 9085 prints lower at 350–380 °C; Prusa PEI requires 430 °C) | 140–160 °C | Low–Medium | No | High-temp/hardened | Aerospace; industrial; high-temp applications | Desktop printers without high-temp system | 140–150 °C (4–6h) | 85–100 MPa (High Deviation: ULTEM 9085 drops to 80 MPa for higher impact ductility) | High | Extreme | High | Extreme | Very High | Medium | Excellent | Excellent | Extreme | Excellent | Excellent | Extreme | No | No | No | Yes | No | No | Prusa; manufacturer TDS | High Deviation: ULTEM 9085 trades raw strength/HDT for FST aerospace safety ratings vs ULTEM 1010. | Medium–High (Requires exact product grade TDS) | Manufacturer TDS (Polymaker/3DXTECH/Solvay/Bambu) > Filament2Print / ScienceDirect > Guide sources | Uncertified / Standard Commercial | Grade-dependent (Medical grades like KetaSpire PEEK / ULTEM 1010 pass ISO 10993 / USP Class VI) | Inherent UL94 V-0 (Self-extinguishing)
PEKK | Polyether ketone ketone | High-performance PAEK (PEKK) | Extreme | Extreme | Medium | Very High | High | High | Very High | Medium | High | Heated chamber required | Yes | No | Product-specific | Product-specific | Low–Medium | No | High-temp/hardened | Aerospace; industrial high-temperature parts | Desktop printers without high-temp system | Dry per manufacturer | Extreme | High | Extreme | High | Extreme | Very High | Medium | Excellent | Excellent | Extreme | Excellent | Excellent | Extreme | No | No | No | Yes | No | No | Manufacturer TDS; UltiMaker high-performance guidance | Exact grade controls processing; Product-level TDS strictly required (properties like HDT, strength & drying depend on specific grade/reinforcement, e.g. Polymaker/3DXTECH/Bambu/Solvay). | Medium–High (Requires exact product grade TDS) | Manufacturer TDS (Polymaker/3DXTECH/Solvay/Bambu) > Filament2Print / ScienceDirect > Guide sources | Uncertified / Standard Commercial | Uncertified / Standard Commercial | Inherent UL94 V-0 (Self-extinguishing)
PET | Polyethylene Terephthalate | Commodity thermoplastic (Polyester) | Medium | Medium | Medium | Medium | High | Medium | High | Low | Medium | No | No | No | Product-specific | Product-specific | Medium | No | Standard | Functional/decorative polyester parts | High-temperature structural use | Drying per product | Medium | High | Medium | High | Medium | Medium | Medium | Good | Good | Good | Good | Medium | Medium | No | No | No | No | No | No | Simplify3D PET/PETG guidance | FDM PET formulations vary | High – general material class | Manufacturer TDS > Prusa/Simplify3D/UltiMaker > community profiles | Uncertified / Standard Commercial | Uncertified / Standard Commercial | Uncertified / Standard Commercial
PETG+ | Modified PETG | Commodity thermoplastic (Copolyester Variant) | Easy–Medium | Medium | Medium | Medium | High | Medium | High | Low | Medium | No | No | No | Manufacturer-specific | Manufacturer-specific | Medium | No | Standard | Functional general-purpose parts | High-temperature engineering | Product-specific | Medium | High | Medium | High | Medium | Medium | Medium | Good | Good | Good | Good | Medium | Medium | No | No | No | No | No | No | Manufacturer TDS | Not standardized | Medium – formulation dependent | Manufacturer TDS first; guide sources second | Uncertified / Standard Commercial | Uncertified / Standard Commercial | Uncertified / Standard Commercial
PHA | Polyhydroxyalkanoate | Commodity bio-polymer | Easy–Medium | Low | Medium | Medium | High | Medium | Medium | Low | Low | No | No | No | Product-specific | Product-specific | Medium | No | Standard | General/decorative/specialty parts | High-temperature applications | Product-specific | Low–Medium | High | Medium | Medium | Low | Medium | Low | Good | Medium | Low | Good | Low | Low | No | No | No | No | No | No | Manufacturer TDS | PHA is a family, not one fixed FFF grade | Medium – formulation dependent | Manufacturer TDS first; guide sources second | Uncertified / Standard Commercial | Uncertified / Standard Commercial | Uncertified / Standard Commercial
PIPG | Product/manufacturer-specific designation | Specialty / Functional polymer | Unknown | Unknown | Unknown | Unknown | Unknown | Unknown | Unknown | Unknown | Unknown | Verify | Verify | Verify | Manufacturer-specific | Manufacturer-specific | Manufacturer-specific | Verify | Verify | Use only product-specific applications | Do not infer polymer chemistry from acronym | Product-specific | Unknown | Unknown | Unknown | Unknown | Unknown | Unknown | Unknown | Verify | Verify | Verify | Verify | Verify | Verify | Verify | Verify | Verify | Verify | Verify | Verify | Product TDS required | Needs manufacturer/product identification | Low – manufacturer/product TDS required | Manufacturer TDS first; guide sources second | Uncertified / Standard Commercial | Uncertified / Standard Commercial | Uncertified / Standard Commercial
PMMA | Polymethyl Methacrylate | Engineering thermoplastic (Acrylic) | Hard | Medium–High | Low–Medium | Medium | High | Low | High | Medium | Medium | Recommended | No | No | Product-specific | Product-specific | Medium | No | Product-specific | Transparent covers; displays; optical/decorative parts | Impact-loaded structural parts where PC is better | Product-specific | Medium | High | Medium | High | High | Medium | Medium | Good | High | Medium | Good | Medium | Medium | No | No | No | Yes | No | No | Manufacturer TDS; UltiMaker materials guidance | Acrylic family; exact FFF grades vary | High – general material class | Manufacturer TDS > Prusa/Simplify3D/UltiMaker > community profiles | Uncertified / Standard Commercial | Uncertified / Standard Commercial | Uncertified / Standard Commercial
PP | Polypropylene | Engineering polyolefin | Hard | Medium | Medium | Medium | High | Medium | High | High | High | Recommended | No | No | 220–245 | 70–100 | Medium–Low | No | PP-specific build surface | Living hinges; containers; fatigue-resistant parts; lightweight parts | Parts needing easy adhesive bonding; large unconditioned prints | Product-specific | Medium | High | Medium | High | High | Medium | High | Good | High | Medium | Good | High | High | Yes | No | No | Yes | No | No | Simplify3D; Prusa | Poor bed adhesion and warping are major challenges | High – general material class | Manufacturer TDS > Prusa/Simplify3D/UltiMaker > community profiles | Base resin compliant (depends on colorants/nozzle contamination) | Uncertified / Standard Commercial | Uncertified / Standard Commercial
PPA | Polyphthalamide | High-performance polyamide (PPA / Polyphthalamide) | Very Hard | Very High | High | Very High | High | High | Very High | Medium | Medium | Recommended | Yes | No | 290–320 °C | 100–120 °C | Low–Medium | No | Hardened | High-performance engineering parts | Wet filament; low-temp printers | 100 °C (8–12h) | 75–90 MPa (Unfilled) (High Deviation: Bambu PPA-CF reaches 125 MPa; HDT jumps from 130 °C to 227 °C) | Medium | Very High | High | Very High | High | Medium | Good | Good | Very High | Good | High | Very High | No | No | No | Yes | No | No | Manufacturer TDS | High Deviation: Carbon reinforcement dramatically boosts heat deflection temp (+97 °C) and tensile strength. | Medium–High (Requires exact product grade TDS) | Manufacturer TDS (Polymaker/3DXTECH/Solvay/Bambu) > Filament2Print / ScienceDirect > Guide sources | Grade-dependent (requires certified virgin natural resin) | Uncertified / Standard Commercial | Uncertified / Standard Commercial
PPS | Polyphenylene sulfide | High-performance thermoplastic (PPS / Polyphenylene Sulfide) | Extreme | Very High | Low | Very High | High | High | Very High | High | High | Heated chamber required | Yes | No | 300–340 °C (High Deviation: Polymaker/Bambu PPS-CF require 330–350 °C) | 100–120 °C | Low–Medium | No | High-temp/hardened | Chemical/thermal industrial parts | Desktop printers without high-temp chamber | 110–120 °C (6–12h) | 60–80 MPa (Unfilled) (High Deviation: Polymaker PPS-CF reaches 118 MPa; HDT jumps to 264 °C) | High | Extreme | High | Extreme | Very High | High | Excellent | Excellent | Extreme | Excellent | Excellent | Extreme | No | No | No | Yes | No | No | Manufacturer TDS | Extreme chemical/flame resistance. Carbon reinforcement causes significant jump in HDT (to 264 °C). | Medium–High (Requires exact product grade TDS) | Manufacturer TDS (Polymaker/3DXTECH/Solvay/Bambu) > Filament2Print / ScienceDirect > Guide sources | Uncertified / Standard Commercial | Uncertified / Standard Commercial | Inherent UL94 V-0 (Self-extinguishing)
PPSU | Polyphenylsulfone | High-performance sulfone (PPSU / Polyphenylsulfone) | Extreme | Very High | Medium | Very High | High | High | Very High | Medium | High | Heated chamber required | Yes | No | Product-specific | Product-specific | Low–Medium | No | High-temp/hardened | Medical; aerospace; plumbing; sterilizable parts | Desktop printers without high-temp system | Product-specific | Extreme | High | Very High | High | Extreme | Very High | Medium | Excellent | Excellent | Very High | Excellent | Excellent | Extreme | No | No | No | Yes | No | No | Manufacturer TDS | High-temperature, chemically resistant engineering polymer; Product-level TDS strictly required (properties like HDT, strength & drying depend on specific grade/reinforcement, e.g. Polymaker/3DXTECH/Bambu/Solvay). | Medium–High (Requires exact product grade TDS) | Manufacturer TDS (Polymaker/3DXTECH/Solvay/Bambu) > Filament2Print / ScienceDirect > Guide sources | Uncertified / Standard Commercial | Grade-dependent (Medical grades like KetaSpire PEEK / ULTEM 1010 pass ISO 10993 / USP Class VI) | Inherent UL94 V-0 (Self-extinguishing)
PVA | Polyvinyl Alcohol | Commodity support material | Medium–Hard | Low | Very High | Low | Medium | Low | Low | Low | Low | No | Yes | No | 195–215 | 60 | Medium | Yes | Standard | Water-soluble supports; complex multi-material prints | Hot/wet environments; long-term structural parts | Keep extremely dry; drybox | Low | Medium | Low | Low | Low | Low | Low | Good | Good | Poor | Good | Poor | Low | No | Yes | No | No | Yes | Yes | Prusa; Simplify3D; 3D Filament Guide | Highly hygroscopic support material | High – general material class | Manufacturer TDS > Prusa/Simplify3D/UltiMaker > community profiles | Uncertified / Standard Commercial | Uncertified / Standard Commercial | Uncertified / Standard Commercial
PVB | Polyvinyl Butyral | Commodity thermoplastic | Easy–Medium | Low | High | Medium | High | Medium | Medium | Low | Low | No | No | No | 215 | 75 | Medium | No | Standard | Vases; lamps; decorative transparent parts | High-temperature mechanical parts | Store dry; product-specific drying | Low–Medium | High | Medium | Medium | Low | Medium | Low | Good | Good | Low | Good | Low | Low | No | No | No | No | No | Yes | Prusa; manufacturer TDS | IPA smoothing is a notable post-processing option | High – general material class | Manufacturer TDS > Prusa/Simplify3D/UltiMaker > community profiles | Uncertified / Standard Commercial | Uncertified / Standard Commercial | Uncertified / Standard Commercial
PVDF | Polyvinylidene Fluoride | High-performance fluoropolymer (PVDF) | Very Hard | High | Low–Medium | High | High | Medium | Very High | High | High | Recommended | Yes | No | Product-specific | Product-specific | Low–Medium | No | Product-specific | Chemical/industrial parts | Generic low-temp FFF systems | Product-specific | High | High | High | High | Very High | High | High | Excellent | Excellent | High | Excellent | Excellent | High | No | No | No | Yes | No | No | Manufacturer TDS | Specialized fluoropolymer; Product-level TDS strictly required (properties like HDT, strength & drying depend on specific grade/reinforcement, e.g. Polymaker/3DXTECH/Bambu/Solvay). | Medium–High (Requires exact product grade TDS) | Manufacturer TDS (Polymaker/3DXTECH/Solvay/Bambu) > Filament2Print / ScienceDirect > Guide sources | Uncertified / Standard Commercial | Grade-dependent (Medical grades like KetaSpire PEEK / ULTEM 1010 pass ISO 10993 / USP Class VI) | Inherent UL94 V-0 (Self-extinguishing)
SAN | Styrene Acrylonitrile | Engineering thermoplastic (Styrenic) | Medium–Hard | Medium | Low | Medium | High | Medium | High | Medium | Medium | Recommended | No | No | Product-specific | Product-specific | Low–Medium | No | Product-specific | Rigid housings; transparent/stable parts | Large unconditioned prints | Product-specific | Medium | High | Medium | High | Medium | Medium | Medium | Good | Good | Medium | Good | Medium | Medium | No | No | No | Yes | No | No | Manufacturer TDS | Specialized FFF material | Medium – formulation dependent | Manufacturer TDS first; guide sources second | Uncertified / Standard Commercial | Uncertified / Standard Commercial | Uncertified / Standard Commercial
SBS | Styrene-Butadiene-Styrene | Commodity elastomer | Medium | Low–Medium | Low | Medium | High | High | Medium | Low | Low | Usually no | No | No | Product-specific | Product-specific | Medium | No | Standard | Flexible/impact-resistant specialty parts | High-temperature mechanical parts | Product-specific | Medium | Medium | Low | Medium | Low | High | Low | Good | Medium | Low | Good | Low | Low | No | No | No | No | No | No | Manufacturer TDS | Properties vary strongly by grade | Medium – formulation dependent | Manufacturer TDS first; guide sources second | Uncertified / Standard Commercial | Uncertified / Standard Commercial | Uncertified / Standard Commercial
SMP | Shape-memory polymer | Specialty shape-memory polymer | Advanced | Variable | Variable | High | High | Medium | Variable | Medium | Medium | Product-specific | Product-specific | No | Product-specific | Product-specific | Product-specific | No | Product-specific | Shape-memory/specialty functional parts | Treating SMP as one universal chemistry | Product-specific | Variable | Variable | Variable | Variable | Variable | Variable | Variable | Product-specific | Product-specific | Product-specific | Product-specific | Product-specific | Product-specific | No | No | No | No | No | No | Manufacturer TDS | SMP describes a functional class, not one polymer | Low – manufacturer/product TDS required | Manufacturer TDS first; guide sources second | Uncertified / Standard Commercial | Uncertified / Standard Commercial | Uncertified / Standard Commercial
TPE | Thermoplastic Elastomer | Commodity elastomer | Advanced | Low–Medium | Medium | High | High | Very High | Medium | Low | Low | No | No | No | Product-specific | Product-specific | Low | No | Standard/direct drive preferred | Soft grips; seals; vibration dampers; wearables | High-temperature structural parts | Product-specific | Low | Medium | Low | High | High | Very High | Low | Good | Medium | Low | Good | Low | Low | No | No | No | No | No | No | Simplify3D; UltiMaker | Broad family; hardness varies greatly | Medium – formulation dependent | Manufacturer TDS first; guide sources second | Uncertified / Standard Commercial | Uncertified / Standard Commercial | Uncertified / Standard Commercial
TPR | Thermoplastic Rubber | Commodity elastomer | Advanced | Low–Medium | Medium | High | High | Very High | Medium | Low | Low | No | No | No | Product-specific | Product-specific | Low | No | Direct drive preferred | Rubber-like components; grips; vibration damping | High-temperature structural parts | Product-specific | Low | Medium | Low | High | High | Very High | Low | Good | Medium | Low | Good | Low | Low | No | No | No | No | No | No | Manufacturer TDS | Broad product family | Medium – formulation dependent | Manufacturer TDS first; guide sources second | Uncertified / Standard Commercial | Uncertified / Standard Commercial | Uncertified / Standard Commercial
TPU | Thermoplastic Polyurethane | Commodity elastomer | Medium–Hard | Medium | Medium–High | High | High | Very High | High | Medium | Medium | No | No | No | 220–260 | 40–85 | Low–Medium | No | Direct drive preferred | Seals; feet; wheels; cases; flexible mechanical parts | Very soft TPU on Bowden systems; high-temp structural parts | Drying/storage recommended | Medium | High | Medium | High | High | Very High | Medium | Good | Good | Medium | Good | High | High | No | No | No | No | No | No | Prusa; UltiMaker; Simplify3D; 3D Filament Guide | Hardness commonly varies by Shore grade | High – general material class | Manufacturer TDS > Prusa/Simplify3D/UltiMaker > community profiles | Uncertified / Standard Commercial | Uncertified / Standard Commercial | Uncertified / Standard Commercial

## README
3D Printing Filament Master Datasheet | Version 1.0
Purpose | Structured master dataset for a filament comparison/product database.
Important | Values marked manufacturer-specific/product-specific should not be treated as universal specifications.
Source hierarchy | Manufacturer TDS > Prusa / Simplify3D / UltiMaker > independent filament guides > community profiles.
Temperature caution | Nozzle and bed ranges are starting/reference ranges, not universal settings.
Moisture caution | Drying temperature/time must follow the exact filament manufacturer's instructions.
Variant caution | PLA+, ABS+, ASA+, PETG+ and similar '+' names are not standardized polymer grades.
Special designations | APLA, PIPG and SMP require product/manufacturer identification before assigning fixed properties.
Attached source | Bambu Filament Guide supplied by user; used for manufacturer-specific comparative fields.
Web sources | Simplify3D Materials Guide; Prusa Filament Material Guide; UltiMaker filament guide; 3D Filament Guide; 3D Filament Profiles.
Recommended future schema | Keep Material, Variant, Manufacturer, Product and TDS-derived measurements as separate fields.

## Sources
Source | URL | Use
Simplify3D Materials Guide | https://www.simplify3d.com/resources/materials-guide/ | Material characteristics, applications, hardware and best practices
Simplify3D Properties Table | https://www.simplify3d.com/resources/materials-guide/properties-table/ | Comparative strength, stiffness, durability and material characteristics
Prusa Filament Material Guide | https://help.prusa3d.com/filament-material-guide | Temperatures, hardware, enclosure/drybox and physical features
UltiMaker Filament Guide | https://ultimaker.com/learn/3d-printer-filament-types-and-uses-a-comprehensive-guide/ | Material families, applications and practical selection
3D Filament Guide | https://3dfilamentguide.com/ | Density, drying, storage and material-selection guidance
3D Filament Profiles | https://3dfilamentprofiles.com | Profiles and product-level printing information; verify against manufacturer
User supplied Bambu Filament Guide | Attached PDF | Bambu-specific mechanical, thermal, moisture, drying, hardware and printing data
Polymaker Technical Data Catalog | https://polymaker.com | Manufacturer-level coverage of PLA Pro, ABS, ASA, PA6, PA612, PA12, CoPA, PPS, PPA, PC-ABS, PC-PBT and reinforced formulations
3DXTECH Materials & High-Performance Guide | https://www.3dxtech.com | High-performance materials: PEEK, PEKK, PEI (ULTEM), PPSU, PSU, PPS, PVDF, PC/ABS, PA6/PA12 and specialty reinforced grades
Filament2Print Technical Catalogue | https://filament2print.com | Broad technical catalogue covering commodity to ultra-polymers (PLA, PETG, PEEK, PEKK, PEI, PPSU, PP, PA, support materials)
Filament2Print Technical Comparison | https://filament2print.com | Independent cross-check for PETG vs ABS vs ASA (UV, chemical, heat, warping, enclosure requirements)
Filament2Print Chamber & Shrinkage Data | https://filament2print.com | Quantitative shrinkage, chamber temperature and Tg comparative dataset across PLA, PETG, PA12, PA6, ABS, ASA, HIPS, PC/ABS, PEEK, PEI
Solvay High-Performance Polymers Datasheet | https://www.solvay.com | Primary-source technical data for PEEK, PVDF, PPSU; distinction between molded-polymer properties and printed FFF properties
Academic Literature / ScienceDirect FFF Review | https://www.sciencedirect.com | 3-Tier categorization (Commodity, Engineering, High-Performance) and technical reference for PA6, PA12, PC, ABS, TPU, PEI, PSU, PEKK, PEEK, PLA anisotropic layer bonding

## Manufacturer vs General Data
Material Class | Category | Source / Grade | Nozzle Temp (°C) | Bed Temp (°C) | Chamber Temp (°C) | HDT @ 0.45 MPa (°C) | Glass Transition Tg (°C) | Shrinkage (%) | Tensile Strength (MPa) | Flexural Modulus (GPa) | Drying Requirement | Key Distinction & Hardware Requirements
PLA / PLA Pro | Commodity Thermoplastic | General Baseline | 190–220 | 50–60 | Unheated / Open | 55–60 | 55–60 | 0.2–0.5% | 50–65 | 3.0–3.5 | 45–50°C for 4–6h (if humid) | Standard baseline PLA. Low thermal tolerance, brittle, easy to print.
PLA / PLA Pro | Commodity Thermoplastic | Polymaker PolyLite™ PLA | 190–230 | 25–60 | Ambient | 61 | 61 | < 0.3% | 46.6 ± 0.9 | 2.68 ± 0.14 | 55°C for 6h | High quality baseline PLA with smooth extrusion and minimal warping.
PLA / PLA Pro | Commodity Thermoplastic | Polymaker PolyMax™ PLA (Tough) | 190–230 | 25–60 | Ambient | 61 | 61 | < 0.3% | 28.1 ± 1.3 | 1.89 ± 0.08 | 55°C for 6h | Engineered for Nano-reinforcement; 8–9x impact strength of normal PLA.
ABS / ASA | Engineering Thermoplastic | General ABS Baseline | 230–250 | 95–110 | 40–50 (Passive) | 85–95 | 100–105 | 0.4–0.8% | 35–45 | 2.1–2.4 | 70–80°C for 4–6h | Requires enclosure due to thermal contraction and styrene fumes.
ABS / ASA | Engineering Thermoplastic | Polymaker PolyLite™ ASA | 240–260 | 75–95 | 40–60 | 100.2 | 100.2 | 0.4–0.6% | 43.8 ± 0.8 | 3.21 ± 0.08 | 70°C for 8h | Weather/UV resistant, lower warping than standard ABS.
ABS / ASA | Engineering Thermoplastic | 3DXTECH CarbonX™ ABS+CF | 230–260 | 90–110 | 50–60 | 102 | 105 | < 0.2% | 58 | 5.4 | 80°C for 4h | 15% High-Modulus Carbon Fiber; requires hardened nozzle; near-zero warping.
Polyamide (Nylon) | Engineering Polyamide | General PA Baseline (Unfilled) | 240–270 | 70–90 | 40–60 | 60–90 | 50–65 | 1.0–2.0% | 50–70 | 1.5–2.2 | 75–80°C for 8–12h | Extremely hygroscopic, severe warping if unreinforced; flexible and tough.
Polyamide (Nylon) | Engineering Polyamide | Polymaker PolyMide™ PA6-CF | 280–300 | 25–50 | Ambient–50 | 215 | 67 | < 0.1% | 105 ± 5 | 8.09 ± 0.3 | 100°C for 8h | 20% CF reinforced; Warp-Free™ technology; high stiff/strength, hardened nozzle required.
Polyamide (Nylon) | Engineering Polyamide | Polymaker PolyMide™ PA612-CF | 250–280 | 50–80 | Ambient–60 | 191 | 70 | < 0.1% | 97.2 ± 3.8 | 6.85 ± 0.25 | 80°C for 12h | Copolymer PA6/PA12 matrix; substantially lower moisture sensitivity than pure PA6.
Polyamide (Nylon) | Engineering Polyamide | Bambu Lab PAHT-CF | 260–290 | 80–100 | 45–60 | 194 | 70 | < 0.2% | 102 | 7.6 | 80°C for 8–12h | High-temp polyamide formulation optimized for automatic material system (AMS).
PPA (Polyphthalamide) | High-Performance Polyamide | General PPA Baseline | 290–320 | 100–120 | 60–80 | 120–140 | 120–130 | 1.0–1.5% | 75–90 | 2.8–3.5 | 100°C for 8–12h | High thermal & chemical resistance, requires high bed/chamber temperatures.
PPA (Polyphthalamide) | High-Performance Polyamide | Bambu Lab PPA-CF | 300–320 | 100–120 | 70–90 (Active) | 227 | 125 | < 0.2% | 125 ± 6 | 10.4 ± 0.5 | 100°C for 12h | High temperature PPA matrix with CF; HDT jumps to 227°C, exceptional creep resistance.
PPS (Polyphenylene Sulfide) | High-Performance Thermoplastic | General PPS Baseline | 300–340 | 100–120 | 60–90 | 110–135 | 85–90 | 0.8–1.2% | 60–80 | 3.3–3.8 | 110°C for 6–8h | Inherent flame retardancy (UL94 V-0), zero solvent dissolution below 200°C.
PPS (Polyphenylene Sulfide) | High-Performance Thermoplastic | Polymaker PolyMide™ PPS-CF | 330–350 | 90–110 | 80–100 | 264 | 90 | < 0.1% | 118 ± 4 | 11.2 ± 0.6 | 120°C for 12h | Extreme HDT (264°C), chemical immunity, low moisture uptake (< 0.2%).
PEI (ULTEM™) | High-Performance Polyetherimide | General PEI 1010 Baseline | 370–400 | 140–160 | 120–150 (Active) | 200–210 | 217 | 0.5–0.7% | 85–100 | 3.2–3.5 | 150°C for 4–6h | Requires active ultra-high temp chamber (150°C+); aerospace certified.
PEI (ULTEM™) | High-Performance Polyetherimide | 3DXTECH ULTEM™ 9085 | 350–380 | 130–160 | 120–150 (Active) | 153 | 186 | 0.4–0.6% | 80 ± 3 | 2.5 ± 0.1 | 120°C for 4–6h | Blended for flame/smoke/toxicity (FST) compliance; lower HDT than 1010 but higher ductility.
PEEK / PEKK | High-Performance PAEK | General PEEK Baseline | 380–420 | 120–150 | 90–140 (Active) | 160–170 (Amorphous) / 280–300 (Crystallized) | 143 | 1.0–1.5% | 90–100 (Isotropic) | 3.8–4.0 | 120°C for 6–8h | Requires high chamber temperature for crystallization; extreme chemical immunity.
PEEK / PEKK | High-Performance PAEK | Solvay KetaSpire® PEEK / 3DXTECH | 390–420 | 130–150 | 180–200 (Active) | 315 (Fully Annealed/Crystallized) | 147 | 1.2–1.8% | 95 (XY) / 45–55 (Z Layer) | 4.1 | 130°C for 4h | Solvay highlights 40–50% Z-axis drop vs isotropic molded values due to FFF layer bonding.